## All Powder Data Sheet
|  | Stability & Variable Flow Rate |  |  |  |  | Compressibility |  | Permeability
| Summary of Rheological Properties (Average of 3 samples) | BFE, mJ | SI | FRI | SE, mJ/g | CBD, g/ml | CBD, g/ml | CPS, % @ 15.0kPa | CBD, g/ml | PD, mBar @ 15.0kPa
| Maize Starch | 83.48 ± 1.85 | 0.99 ± 0.09 | 1.81 ± 0.13 | 7.84 ± 0.66 | 0.52 ± 0.01 | 0.55 ± 0.01 | 18.24 ± 0.67 | 0.55 ± 0 | 8.84 ± 0.07
| Lactose 316 | 233.18 ± 16.72 | 1.24 ± 0.02 | 1.17 ± 0.02 | 4.46 ± 0.18 | 0.63 ± 0 | 0.64 ± 0 | 5.25 ± 0.17 | 0.64 ± 0.01 | 0.62 ± 0.03
| Lactose 200M | 100.32 ± 4.99 | 1.04 ± 0.03 | 2.01 ± 0.04 | 6.24 ± 0.25 | 0.5 ± 0.01 | 0.52 ± 0 | 34.38 ± 0.3 | 0.53 ± 0.01 | 9.31 ± 0.27
| Avicel PH101 | 189.19 ± 6.14 | 1.13 ± 0.03 | 1.45 ± 0.03 | 7.17 ± 0.19 | 0.33 ± 0 | -0.06 ± 0.57 | 15.72 ± 0.22 | -0.06 ± 0.56 | 1.02 ± 0.03
| Avicel PH102 | 157.26 ± 33.62 | 1.25 ± 0.03 | 1.1 ± 0.1 | 5.17 ± 0.52 | 0.37 ± 0 | 0.37 ± 0 | 11.33 ± 0.2 | 0.38 ± 0 | 0.41 ± 0.01
|  | Stability & Variable Flow Rate |  |  |  |  | Compressibility |  | Permeability
| Summary of Rheological Properties (Average of 3 samples) | BFE, mJ | SI | FRI | SE, mJ/g | CBD, g/ml | CBD, g/ml | CPS, % @ 15.0kPa | CBD, g/ml | PD, mBar @ 15.0kPa
| Maize Starch | 83.48 | 0.9933333 | 1.81 | 7.843333 | 0.52 | 0.55 | 18.23667 | 0.5466667 | 8.836667
|  | 2.21233 | 9.526892 | 7.453446 | 8.431729 | 1.570186 | 1.484539 | 3.682319 | 0.8623253 | 0.8384048
Mean | Lactose 316 | 233.1833 | 1.24 | 1.173333 | 4.456667 | 0.63 | 0.6433333 | 5.25 | 0.6433333 | 0.62
%STDEV |  | 7.169696 | 1.975395 | 1.448585 | 3.947836 | 0 | 0.7327531 | 3.175873 | 1.938683 | 4.748259
Mean | Lactose 200M | 100.3167 | 1.04 | 2.01 | 6.24 | 0.5033333 | 0.5166667 | 34.38333 | 0.53 | 9.31
%STDEV |  | 4.970817 | 3.140371 | 1.861521 | 4.030908 | 2.477919 | 0.9123958 | 0.8764923 | 1.54056 | 2.950719
Mean | Avicel PH101 | 189.1933 | 1.133333 | 1.453333 | 7.166667 | 0.33 | -0.06 | 15.71667 | -0.06333333 | 1.023333
%STDEV |  | 3.24417 | 2.911616 | 2.270526 | 2.672699 | 0 | -942.809 | 1.37089 | -889.4893 | 3.321837
Mean | Avicel PH102 | 157.2567 | 1.246667 | 1.103333 | 5.17 | 0.37 | 0.3733333 | 11.32667 | 0.3833333 | 0.4066667
%STDEV |  | 21.37892 | 2.726748 | 9.133666 | 10.02947 | 1.500301e-14 | 1.262691 | 1.789617 | 1.229751 | 2.318383
|  | SI | %STDEV SI |  |  | FRI | %STDEV FRI |  |  | PD, mBar @ 15.0kPa | %STDEV PD
| Avicel PH102 | 1.246667 | 2.726748 |  | Lactose 200M | 2.01 | 1.861521 |  | Lactose 316 | 233.1833 | 7.169696
| Lactose 316 | 1.24 | 1.975395 |  | Maize Starch | 1.81 | 7.453446 |  | Avicel PH101 | 189.1933 | 3.24417
| Avicel PH101 | 1.133333 | 2.911616 |  | Avicel PH101 | 1.453333 | 2.270526 |  | Avicel PH102 | 157.2567 | 21.37892
| Lactose 200M | 1.04 | 3.140371 |  | Lactose 316 | 1.173333 | 1.448585 |  | Lactose 200M | 100.3167 | 4.970817
| Maize Starch | 0.9933333 | 9.526892 |  | Avicel PH102 | 1.103333 | 9.133666 |  | Maize Starch | 83.48 | 2.21233
|  | SE, mJ/g | %STDEV SE |  |  | (S+VFR) CBD, g/ml | %STDEV CBD |  |  | CPS, % @ 15.0kPa | %STDEV %CPS
| Maize Starch | 7.843333 | 8.431729 |  | Lactose 316 | 0.63 | 0 |  | Lactose 200M | 34.38333 | 0.8764923
| Avicel PH101 | 7.166667 | 2.672699 |  | Maize Starch | 0.52 | 1.570186 |  | Maize Starch | 18.23667 | 3.682319
| Lactose 200M | 6.24 | 4.030908 |  | Lactose 200M | 0.5033333 | 2.477919 |  | Avicel PH101 | 15.71667 | 1.37089
| Avicel PH102 | 5.17 | 10.02947 |  | Avicel PH102 | 0.37 | 1.500301e-14 |  | Avicel PH102 | 11.32667 | 1.789617
| Lactose 316 | 4.456667 | 3.947836 |  | Avicel PH101 | 0.33 | 0 |  | Lactose 316 | 5.25 | 3.175873
|  | (Compressibility) CBD, g/ml | %STDEV CBD (Compressibility |  |  | PD, mBar @ 15.0kPa | %STDEV PD |  |  | PD, mBar @ 15.0kPa | %STDEV PD
| Lactose 316 | 0.6433333 | 0.7327531 |  | Lactose 200M | 9.31 | 2.950719 |  | Lactose 316 | 0.6433333 | 1.938683
| Maize Starch | 0.55 | 1.484539 |  | Maize Starch | 8.836667 | 0.8384048 |  | Maize Starch | 0.5466667 | 0.8623253
| Lactose 200M | 0.5166667 | 0.9123958 |  | Avicel PH101 | 1.023333 | 3.321837 |  | Lactose 200M | 0.53 | 1.54056
| Avicel PH102 | 0.3733333 | 1.262691 |  | Lactose 316 | 0.62 | 4.748259 |  | Avicel PH102 | 0.3833333 | 1.229751
| Avicel PH101 | -0.06 | -942.809 |  | Avicel PH102 | 0.4066667 | 2.318383 |  | Avicel PH101 | -0.06333333 | -889.4893
|  | Normalised FFT Baseline AUC | STDEV | %STDEV | SE, mJ/g | STDEV SE | %STDEV SE | CPS, % @ 15.0kPa | STDEV %CPS | %STDEV %CPS
| Maize Starch | 51344.71 | 1424.274 | 2.773945 | 7.843333 | 0.6613286 | 8.431729 | 18.23667 | 0.6715322 | 3.682319
| Avicel PH101 | 39325.69 | 631.7556 | 1.606471 | 7.166667 | 0.1915434 | 2.672699 | 15.71667 | 0.2154582 | 1.37089
| Lactose 200M | 46218.51 | 301.7714 | 0.6529232 | 6.24 | 0.2515287 | 4.030908 | 34.38333 | 0.3013673 | 0.8764923
| Avicel PH102 | 33029.72 | 2315.785 | 7.011214 | 5.17 | 0.5185235 | 10.02947 | 11.32667 | 0.2027039 | 1.789617
| Lactose 316 | 18069.13 | 1050.412 | 5.813295 | 4.456667 | 0.1759419 | 3.947836 | 5.25 | 0.1667333 | 3.175873
Flow parameter defintions are taken from the FT4 Website and (Leturia et al. 2014).
BFE (Basic Flow Energy) (mJ)
Energy needed to displace powder in a downwards direction (Leturia et al. 2014). A measure of powder flowability when it is forced to flow e.g. through a screw feeder or in an active feed frame. This is measured during the downwards rotational movement with the powder being confined by the closed end of the vessel.
SI (Stability Index)
Gradient between energy during the pre-conditioning tests and current measured test. A positive change in SI indicates that the material is changing through means such as de-agglomeration or segregation.
FRI (Flow Rate Index)
Flow Rate Index (FRI) is the factor by which the flow energy is changed when the blade tip speed is reduced by a factor of 10. It evaluates the sensitivity of the powder to flow rate (Leturia et al. 2014).
SE (Specific Energy) (mJ/g)
A measure of powder flowability when unconfined., e.g. during low stress filling or low shear blending. This measurement indicates the resistance to flow as the blade travels upwards. The powder is unconfined as the blade traveerse in this direction, meaning that it can be raised up (Leturia et al. 2014).
CBD (Conditioned Bulk Density) (g/mL)
Bulk density determined post conditioning phase after the cell is split.
CPS (Compressibility @ 15.0kPa) (%)
Compressibility % compared to original volume of the split sample.
PD (Pressure Drop @ 15.0kPa) (mBar)
Pressure drop due to increasing compression, resulting in the formation of cohesive bonds and loss of voids, preventing the passage of an airflow (2mm/s).

## Stability & VFR (Maize Starch)
FT4 Flow Parameters Spreadsheet | Material Name | TEST | [6 empty] | ±
| Maize Starch | Stability & VFR
[8 empty] | Lactose #316 Fast-Flo | 83.48 | 0.99 | 1.81 | 7.84 | 0.52 | #REF!
[8 empty] | Lactose 200M | 1.85 | 0.09 | 0.13 | 0.66 | 0.01 | #REF!
Pharmatose 80M
| PASTE DATA BELOW | [6 empty] | Avicel PH101
Sample Number | Series Name | Material and Batch | BFE, mJ | SI | FRI | SE, mJ/g | CBD, g/ml | Vivapur 102
1 | PR0244_25mm_1C_Split_Rep+VFR_Maize Starch_MAST1_R01 | Maize Starch / MAST1 | 81.49 | 0.86 | 1.73 | 8.7 | 0.53 | Avicel PH102
2 | PR0245_25mm_1C_Split_Rep+VFR_Maize Starch_MAST1_R02 | Maize Starch / MAST1 | 85.94 | 1.05 | 2 | 7.74 | 0.52 | Emcompress
3 | PR0246_25mm_1C_Split_Rep+VFR_Maize Starch_MAST1_R03 | Maize Starch / MAST1 | 83.01 | 1.07 | 1.7 | 7.09 | 0.51 | Maize Starch
AVERAGE |  | Mean | 83.48 | 0.9933333 | 1.81 | 7.843333 | 0.52 | Magnesium Stearate
STANDARD DEVIATION |  | STDEV | 1.846853 | 0.0946338 | 0.1349074 | 0.6613286 | 0.008164966
|  | % STDEV | 2.21233 | 9.526892 | 7.453446 | 8.431729 | 1.570186
| TABLE FOR PRESENTATIONS | Summary of Rheological Properties | BFE, mJ | SI | FRI | SE, mJ/g | CBD, g/ml
|  |  | 83.48 ± 1.85 | 0.99 ± 0.09 | 1.81 ± 0.13 | 7.84 ± 0.66 | 0.52 ± 0.01
PASTE DATA BELOW & READ VALUES OFF FROM SECTION BENEATH |  |  |  | TIP SPEED (m/s)
SAMPLE 1 | Series 1 | PR0244_25mm_1C_Split_Rep+VFR_Maize Starch_MAST1_R01
| Test Number | Total Energy, mJ
| 1 | 94.36 |  | -100
| 2 | 86.8 |  | -100
| 3 | 83.22 |  | -100
| 4 | 90.06 |  | -100
| 5 | 102.54 |  | -100
| 6 | 100.76 |  | -100
| 7 | 81.49 |  | -100
| 8 | 86.05 |  | -100
| 9 | 95.75 |  | -70
| 10 | 123.18 |  | -40
| 11 | 148.51 |  | -10
SAMPLE 2 | Series 2 | PR0245_25mm_1C_Split_Rep+VFR_Maize Starch_MAST1_R02
| Test Number | Total Energy, mJ
| 1 | 82.1
| 2 | 81.15
| 3 | 74.37
| 4 | 89.05
| 5 | 87.2
| 6 | 85.56
| 7 | 85.94
| 8 | 79.58
| 9 | 95.82
| 10 | 115.72
| 11 | 158.9
SAMPLE 3 | Series 3 | PR0246_25mm_1C_Split_Rep+VFR_Maize Starch_MAST1_R03
| Test Number | Total Energy, mJ
| 1 | 77.45
| 2 | 75.61
| 3 | 78.31
| 4 | 72.54
| 5 | 82.19
| 6 | 84.12
| 7 | 83.01
| 8 | 84.25
| 9 | 100.33
| 10 | 112.24
| 11 | 143.23
AVERAGE | AVERAGE TEST NUMBER | AVERAGE TOTAL ENERGY
| 1 | 84.63667
| 2 | 81.18667
| 3 | 78.63333
| 4 | 83.88333
| 5 | 90.64333
| 6 | 90.14667
| 7 | 83.48
| 8 | 83.29333
| 9 | 97.3
| 10 | 117.0467
| 11 | 150.2133
ST.DEV | ST.DEV TEST NUMBER | ST DEV TOTAL ENERGY
| 0 | 7.132696
| 0 | 4.568372
| 0 | 3.620224
| 0 | 8.031539
| 0 | 8.657291
| 0 | 7.52775
| 0 | 1.846853
| 0 | 2.726614
| 0 | 2.142724
| 0 | 4.563692
| 0 | 6.509646

## Compressibility (Maize Starch)
FT4 Flow Parameters Spreadsheet | Material Name | TEST |  |  |  | ±
| Maize Starch | Compressibility
[5 empty] | Lactose #316 Fast-Flo | 0.55 | 18.24 | #REF! | #REF! | #REF! | #REF!
[5 empty] | Lactose 200M | 0.01 | 0.67 | #REF! | #REF! | #REF! | #REF!
Pharmatose 80M
| PASTE DATA BELOW |  |  |  | Avicel PH101
Sample Number | Series Name | Material and Batch | CBD, g/ml | CPS, % @ 15.0kPa | Vivapur 102
1 | PR0247_25mm_Compressibility_1-15kPa_Maize Starch_MAST1_R01 | Maize Starch / MAST1 | 0.56 | 17.67 | Avicel PH102
2 | PR0248_25mm_Compressibility_1-15kPa_Maize Starch_MAST1_R02 | Maize Starch / MAST1 | 0.54 | 19.18 | Emcompress
3 | PR0249_25mm_Compressibility_1-15kPa_Maize Starch_MAST1_R03 | Maize Starch / MAST1 | 0.55 | 17.86
AVERAGE |  | Mean | 0.55 | 18.23667
STANDARD DEVIATION |  | STDEV | 0.008164966 | 0.6715322
|  | % STDEV | 1.484539 | 3.682319
| TABLE FOR PRESENTATIONS | Summary of Rheological Properties | CBD, g/ml | CPS, % @ 15.0kPa
|  |  | 0.55 ± 0.01 | 18.24 ± 0.67
PASTE DATA BELOW & READ VALUES OFF FROM SECTION BENEATH
SAMPLE 1 | Series 1 | PR0247_25mm_Compressibility_1-15kPa_Maize Starch_MAST1_R01
| Applied Normal Stress (Kinematic), kPa | Compressibility Percentage, %
| 0.98 | 3.44
| 2.05 | 6.18
| 3.91 | 9.94
| 6.17 | 12.63
| 7.94 | 14.49
| 9.91 | 15.78
| 11.86 | 16.72
| 14.93 | 17.67
SAMPLE 2 | Series 2 | PR0248_25mm_Compressibility_1-15kPa_Maize Starch_MAST1_R02
| Applied Normal Stress (Kinematic), kPa | Compressibility Percentage, %
| 0.98 | 3.84
| 1.99 | 7.18
| 4.08 | 11.24
| 5.96 | 14.16
| 8.4 | 16.11
| 10.03 | 17.12
| 11.95 | 17.65
| 14.81 | 19.18
SAMPLE 3 | Series 3 | PR0249_25mm_Compressibility_1-15kPa_Maize Starch_MAST1_R03
| Applied Normal Stress (Kinematic), kPa | Compressibility Percentage, %
| 0.99 | 3.49
| 1.96 | 6.39
| 3.99 | 10.28
| 5.98 | 12.97
| 7.99 | 14.83
| 10.02 | 15.63
| 11.94 | 16.91
| 14.84 | 17.86
AVERAGE | AVERAGE TEST NUMBER | AVERAGE TOTAL ENERGY
| 0.9833333 | 3.59
| 2 | 6.583333
| 3.993333 | 10.48667
| 6.036667 | 13.25333
| 8.11 | 15.14333
| 9.986667 | 16.17667
| 11.91667 | 17.09333
| 14.86 | 18.23667
ST.DEV | ST.DEV TEST NUMBER | ST DEV TOTAL ENERGY
| 0.004714045 | 0.1779513
| 0.03741657 | 0.4305294
| 0.06944222 | 0.5504745
| 0.0946338 | 0.6559641
| 0.2060744 | 0.6974876
| 0.05436502 | 0.6698424
| 0.04027682 | 0.4011927
| 0.0509902 | 0.6715322

## Permeability (Maize Starch)
FT4 Flow Parameters Spreadsheet | Material Name | TEST |  |  |  | ±
| Maize Starch | Permeability
[5 empty] | Lactose #316 Fast-Flo | 0.55 | 8.84 | #REF! | #REF! | #REF! | #REF!
[5 empty] | Lactose 200M | 0 | 0.07 | #REF! | #REF! | #REF! | #REF!
Pharmatose 80M
| PASTE DATA BELOW |  |  |  | Avicel PH101
Sample Number | Series Name | Material and Batch | CBD, g/ml | PD, mBar @ 15.0kPa | Vivapur 102
1 | PR0250_25mm_Permeability_1-15kPa_2mm-s_Maize Starch_MAST1_R01 | Maize Starch / MAST1 | 0.55 | 8.8 | Avicel PH102
2 | PR0251_25mm_Permeability_1-15kPa_2mm-s_Maize Starch_MAST1_R02 | Maize Starch / MAST1 | 0.55 | 8.94 | Emcompress
3 | PR0252_25mm_Permeability_1-15kPa_2mm-s_Maize Starch_MAST1_R03 | Maize Starch / MAST1 | 0.54 | 8.77
AVERAGE |  | Mean | 0.5466667 | 8.836667
STANDARD DEVIATION |  | STDEV | 0.004714045 | 0.07408704
|  | % STDEV | 0.8623253 | 0.8384048
| TABLE FOR PRESENTATIONS | Summary of Rheological Properties | CBD, g/ml | PD, mBar @ 15.0kPa
|  |  | 0.55 ± 0 | 8.84 ± 0.07
PASTE DATA BELOW & READ VALUES OFF FROM SECTION BENEATH
SAMPLE 1 | Series 1 | PR0250_25mm_Permeability_1-15kPa_2mm-s_Maize Starch_MAST1_R01
| Applied Normal Stress (Kinematic), kPa | Pressure Drop across the Powder Bed, mBar
| 0.99 | 3.93
| 1.95 | 4.54
| 3.9 | 5.88
| 5.9 | 6.97
| 7.83 | 7.64
| 9.87 | 8.15
| 11.91 | 8.4
| 14.95 | 8.8
SAMPLE 2 | Series 2 | PR0251_25mm_Permeability_1-15kPa_2mm-s_Maize Starch_MAST1_R02
| Applied Normal Stress (Kinematic), kPa | Pressure Drop across the Powder Bed, mBar
| 0.99 | 3.23
| 1.96 | 4
| 4 | 6.23
| 6 | 7.28
| 8.15 | 7.86
| 9.99 | 8.27
| 11.71 | 8.57
| 14.91 | 8.94
SAMPLE 3 | Series 3 | PR0252_25mm_Permeability_1-15kPa_2mm-s_Maize Starch_MAST1_R03
| Applied Normal Stress (Kinematic), kPa | Pressure Drop across the Powder Bed, mBar
| 0.99 | 3.71
| 1.96 | 4.23
| 3.97 | 5.79
| 6.02 | 6.8
| 7.8 | 7.51
| 9.82 | 7.96
| 11.73 | 8.22
| 14.7 | 8.77
AVERAGE | AVERAGE TEST NUMBER | AVERAGE TOTAL ENERGY
| 0.99 | 3.623333
| 1.956667 | 4.256667
| 3.956667 | 5.966667
| 5.973333 | 7.016667
| 7.926667 | 7.67
| 9.893333 | 8.126667
| 11.78333 | 8.396667
| 14.85333 | 8.836667
ST.DEV | ST.DEV TEST NUMBER | ST DEV TOTAL ENERGY
| 1.110223e-16 | 0.2922708
| 0.004714045 | 0.221259
| 0.04189935 | 0.1897952
| 0.05249339 | 0.1987181
| 0.1583947 | 0.144453
| 0.07133645 | 0.1276279
| 0.08993825 | 0.1429063
| 0.1096459 | 0.07408704

## Stability & VFR (Lactose 316)
FT4 Flow Parameters Spreadsheet | Material Name | TEST | [6 empty] | ±
| Lactose #316 Fast-Flo | Stability & VFR
[8 empty] | Lactose #316 Fast-Flo | 233.18 | 1.24 | 1.17 | 4.46 | 0.63 | #REF!
[8 empty] | Lactose 200M | 16.72 | 0.02 | 0.02 | 0.18 | 0 | #REF!
Pharmatose 80M
| PASTE DATA BELOW | [6 empty] | Avicel PH101
Sample Number | Series Name | Material and Batch | BFE, mJ | SI | FRI | SE, mJ/g | CBD, g/ml | Vivapur 102
1 | PR0207_25mm_1C_Split_Rep+VFR_Lactose #316_LAC3161_R01 | Lactose #316 / LAC3161 | 210.9 | 1.21 | 1.15 | 4.25 | 0.63 | Avicel PH102
2 | PR0208_25mm_1C_Split_Rep+VFR_Lactose #316_LAC3161_R02 | Lactose #316 / LAC3161 | 251.17 | 1.27 | 1.19 | 4.68 | 0.63 | Emcompress
3 | PR0209_25mm_1C_Split_Rep+VFR_Lactose #316_LAC3161_R03 | Lactose #316 / LAC3161 | 237.48 | 1.24 | 1.18 | 4.44 | 0.63
AVERAGE |  | Mean | 233.1833 | 1.24 | 1.173333 | 4.456667 | 0.63
STANDARD DEVIATION |  | STDEV | 16.71854 | 0.0244949 | 0.01699673 | 0.1759419 | 0
|  | % STDEV | 7.169696 | 1.975395 | 1.448585 | 3.947836 | 0
| TABLE FOR PRESENTATIONS | Summary of Rheological Properties | BFE, mJ | SI | FRI | SE, mJ/g | CBD, g/ml
|  |  | 233.18 ± 16.72 | 1.24 ± 0.02 | 1.17 ± 0.02 | 4.46 ± 0.18 | 0.63 ± 0
PASTE DATA BELOW & READ VALUES OFF FROM SECTION BENEATH |  |  |  | TIP SPEED (m/s)
SAMPLE 1 | Series 1 | PR0207_25mm_1C_Split_Rep+VFR_Lactose #316_LAC3161_R01
| Test Number | Total Energy, mJ
| 1 | 174.94 |  | -100
| 2 | 184.04 |  | -100
| 3 | 188.72 |  | -100
| 4 | 199.82 |  | -100
| 5 | 202.37 |  | -100
| 6 | 208.81 |  | -100
| 7 | 210.9 |  | -100
| 8 | 222.31 |  | -100
| 9 | 249.28 |  | -70
| 10 | 251.66 |  | -40
| 11 | 254.71 |  | -10
SAMPLE 2 | Series 1 | PR0208_25mm_1C_Split_Rep+VFR_Lactose #316_LAC3161_R02
| Test Number | Total Energy, mJ
| 1 | 198.54
| 2 | 208.15
| 3 | 224.24
| 4 | 221.07
| 5 | 238.53
| 6 | 240.52
| 7 | 251.17
| 8 | 247.29
| 9 | 280
| 10 | 304.16
| 11 | 294.75
SAMPLE 3 | Series 1 | PR0209_25mm_1C_Split_Rep+VFR_Lactose #316_LAC3161_R03
| Test Number | Total Energy, mJ
| 1 | 192.2
| 2 | 208
| 3 | 214.23
| 4 | 215.38
| 5 | 229.18
| 6 | 233.69
| 7 | 237.48
| 8 | 237.95
| 9 | 269.34
| 10 | 280.93
| 11 | 280.33
AVERAGE | AVERAGE TEST NUMBER | AVERAGE TOTAL ENERGY
| 1 | 188.56
| 2 | 200.0633
| 3 | 209.0633
| 4 | 212.09
| 5 | 223.36
| 6 | 227.6733
| 7 | 233.1833
| 8 | 235.85
| 9 | 266.2067
| 10 | 278.9167
| 11 | 276.5967
ST.DEV | ST.DEV TEST NUMBER | ST DEV TOTAL ENERGY
| 0 | 9.972536
| 0 | 11.33037
| 0 | 14.95412
| 0 | 8.981785
| 0 | 15.32516
| 0 | 13.62672
| 0 | 16.71854
| 0 | 10.30558
| 0 | 12.73559
| 0 | 21.48026
| 0 | 16.55805

## Compressibility (Lactose 316)
FT4 Flow Parameters Spreadsheet | Material Name | TEST |  |  |  | ±
| Lactose #316 Fast-Flo | Compressibility
[5 empty] | Lactose #316 Fast-Flo | 0.64 | 5.25 | #REF! | #REF! | #REF! | #REF!
[5 empty] | Lactose 200M | 0 | 0.17 | #REF! | #REF! | #REF! | #REF!
Pharmatose 80M
| PASTE DATA BELOW |  |  |  | Avicel PH101
Sample Number | Series Name | Material and Batch | CBD, g/ml | CPS, % @ 15.0kPa | Vivapur 102
1 | PR0210_25mm_Compressibility_1-15kPa_Lactose #316_LAC3161_R01 | Lactose #316 / LAC3161 | 0.65 | 5.02 | Avicel PH102
2 | PR0211_25mm_Compressibility_1-15kPa_Lactose #316_LAC3161_R02 | Lactose #316 / LAC3161 | 0.64 | 5.32 | Emcompress
3 | PR0212_25mm_Compressibility_1-15kPa_Lactose #316_LAC3161_R03 | Lactose #316 / LAC3161 | 0.64 | 5.41
AVERAGE |  | Mean | 0.6433333 | 5.25
STANDARD DEVIATION |  | STDEV | 0.004714045 | 0.1667333
|  | % STDEV | 0.7327531 | 3.175873
| TABLE FOR PRESENTATIONS | Summary of Rheological Properties | CBD, g/ml | CPS, % @ 15.0kPa
|  |  | 0.64 ± 0 | 5.25 ± 0.17
PASTE DATA BELOW & READ VALUES OFF FROM SECTION BENEATH
SAMPLE 1 | Series 1 | PR0210_25mm_Compressibility_1-15kPa_Lactose #316_LAC3161_R01
| Applied Normal Stress (Kinematic), kPa | Compressibility Percentage, %
| 0.99 | 2.24
| 1.94 | 2.75
| 4.12 | 3.33
| 6.04 | 3.96
| 7.89 | 4.25
| 10.04 | 4.52
| 11.82 | 4.75
| 15.13 | 5.02
SAMPLE 2 | Series 2 | PR0211_25mm_Compressibility_1-15kPa_Lactose #316_LAC3161_R02
| Applied Normal Stress (Kinematic), kPa | Compressibility Percentage, %
| 0.98 | 2.49
| 2.06 | 3.01
| 3.96 | 3.63
| 5.96 | 4.22
| 7.83 | 4.55
| 9.84 | 4.81
| 12.28 | 5.04
| 14.89 | 5.32
SAMPLE 3 | Series 3 | PR0212_25mm_Compressibility_1-15kPa_Lactose #316_LAC3161_R03
| Applied Normal Stress (Kinematic), kPa | Compressibility Percentage, %
| 0.98 | 2.49
| 1.94 | 3.04
| 3.89 | 3.69
| 6.09 | 4.29
| 7.83 | 4.61
| 9.82 | 4.86
| 11.95 | 5.09
| 15.24 | 5.41
AVERAGE | AVERAGE TEST NUMBER | AVERAGE TOTAL ENERGY
| 0.9833333 | 2.406667
| 1.98 | 2.933333
| 3.99 | 3.55
| 6.03 | 4.156667
| 7.85 | 4.47
| 9.9 | 4.73
| 12.01667 | 4.96
| 15.08667 | 5.25
ST.DEV | ST.DEV TEST NUMBER | ST DEV TOTAL ENERGY
| 0.004714045 | 0.1178511
| 0.05656854 | 0.1302135
| 0.09626353 | 0.1574802
| 0.05354126 | 0.1419703
| 0.02828427 | 0.1574802
| 0.0993311 | 0.1498888
| 0.1936205 | 0.1498888
| 0.1461354 | 0.1667333

## Permeability (Lactose 316)
FT4 Flow Parameters Spreadsheet | Material Name | TEST |  |  |  | ±
| Lactose #316 Fast-Flo | Permeability
[5 empty] | Lactose #316 Fast-Flo | 0.64 | 0.62 | #REF! | #REF! | #REF! | #REF!
[5 empty] | Lactose 200M | 0.01 | 0.03 | #REF! | #REF! | #REF! | #REF!
Pharmatose 80M
| PASTE DATA BELOW |  |  |  | Avicel PH101
Sample Number | Series Name | Material and Batch | CBD, g/ml | PD, mBar @ 15.0kPa | Vivapur 102
1 | PR0213_25mm_Permeability_1-15kPa_2mm-s_Lactose #316_LAC3161_R01 | Lactose #316 / LAC3161 | 0.64 | 0.66 | Avicel PH102
2 | PR0214_25mm_Permeability_1-15kPa_2mm-s_Lactose #316_LAC3161_R02 | Lactose #316 / LAC3161 | 0.63 | 0.59 | Emcompress
3 | PR0215_25mm_Permeability_1-15kPa_2mm-s_Lactose #316_LAC3161_R03 | Lactose #316 / LAC3161 | 0.66 | 0.61
AVERAGE |  | Mean | 0.6433333 | 0.62
STANDARD DEVIATION |  | STDEV | 0.01247219 | 0.0294392
|  | % STDEV | 1.938683 | 4.748259
| TABLE FOR PRESENTATIONS | Summary of Rheological Properties | CBD, g/ml | PD, mBar @ 15.0kPa
|  |  | 0.64 ± 0.01 | 0.62 ± 0.03
PASTE DATA BELOW & READ VALUES OFF FROM SECTION BENEATH
SAMPLE 1 | Series 1 | PR0213_25mm_Permeability_1-15kPa_2mm-s_Lactose #316_LAC3161_R01
| Applied Normal Stress (Kinematic), kPa | Pressure Drop across the Powder Bed, mBar
| 0.99 | 0.62
| 1.94 | 0.62
| 4.21 | 0.64
| 6.01 | 0.65
| 7.78 | 0.64
| 9.79 | 0.65
| 11.85 | 0.65
| 15.25 | 0.66
SAMPLE 2 | Series 2 | PR0214_25mm_Permeability_1-15kPa_2mm-s_Lactose #316_LAC3161_R02
| Applied Normal Stress (Kinematic), kPa | Pressure Drop across the Powder Bed, mBar
| 0.99 | 0.56
| 1.94 | 0.56
| 3.88 | 0.57
| 5.98 | 0.58
| 8.09 | 0.58
| 9.84 | 0.58
| 12.24 | 0.59
| 14.9 | 0.59
SAMPLE 3 | Series 3 | PR0215_25mm_Permeability_1-15kPa_2mm-s_Lactose #316_LAC3161_R03
| Applied Normal Stress (Kinematic), kPa | Pressure Drop across the Powder Bed, mBar
| 1.04 | 0.59
| 2 | 0.58
| 4.09 | 0.59
| 5.91 | 0.6
| 7.88 | 0.6
| 9.86 | 0.61
| 11.97 | 0.61
| 14.98 | 0.61
AVERAGE | AVERAGE TEST NUMBER | AVERAGE TOTAL ENERGY
| 1.006667 | 0.59
| 1.96 | 0.5866667
| 4.06 | 0.6
| 5.966667 | 0.61
| 7.916667 | 0.6066667
| 9.83 | 0.6133333
| 12.02 | 0.6166667
| 15.04333 | 0.62
ST.DEV | ST.DEV TEST NUMBER | ST DEV TOTAL ENERGY
| 0.02357023 | 0.0244949
| 0.02828427 | 0.02494438
| 0.1363818 | 0.0294392
| 0.04189935 | 0.0294392
| 0.1291855 | 0.02494438
| 0.0294392 | 0.02867442
| 0.1630951 | 0.02494438
| 0.1497405 | 0.0294392

## Stability & VFR (Lac200M)
FT4 Flow Parameters Spreadsheet | Material Name | TEST | [6 empty] | ±
| Lactose 200M | Stability & VFR
[8 empty] | Lactose #316 Fast-Flo | 100.32 | 1.04 | 2.01 | 6.24 | 0.5 | #REF!
[8 empty] | Lactose 200M | 4.99 | 0.03 | 0.04 | 0.25 | 0.01 | #REF!
Pharmatose 80M
| PASTE DATA BELOW | [6 empty] | Avicel PH101
Sample Number | Series Name | Material and Batch | BFE, mJ | SI | FRI | SE, mJ/g | CBD, g/ml | Vivapur 102
1 | PR0235_25mm_1C_Split_Rep+VFR_Lactose 200M_LAC200M1_R01 | Lactose 200M / LAC200M1 | 105.04 | 1 | 2.05 | 6.47 | 0.52 | Avicel PH102
2 | PR0236_25mm_1C_Split_Rep+VFR_Lactose 200M_LAC200M1_R02 | Lactose 200M / LAC200M1 | 93.42 | 1.04 | 2.02 | 5.89 | 0.5 | Emcompress
3 | PR0237_25mm_1C_Split_Rep+VFR_Lactose 200M_LAC200M1_R03 | Lactose 200M / LAC200M1 | 102.49 | 1.08 | 1.96 | 6.36 | 0.49
AVERAGE |  | Mean | 100.3167 | 1.04 | 2.01 | 6.24 | 0.5033333
STANDARD DEVIATION |  | STDEV | 4.986557 | 0.03265986 | 0.03741657 | 0.2515287 | 0.01247219
|  | % STDEV | 4.970817 | 3.140371 | 1.861521 | 4.030908 | 2.477919
| TABLE FOR PRESENTATIONS | Summary of Rheological Properties | BFE, mJ | SI | FRI | SE, mJ/g | CBD, g/ml
|  |  | 100.32 ± 4.99 | 1.04 ± 0.03 | 2.01 ± 0.04 | 6.24 ± 0.25 | 0.5 ± 0.01
PASTE DATA BELOW & READ VALUES OFF FROM SECTION BENEATH |  |  |  | TIP SPEED (m/s)
SAMPLE 1 | Series 1 | PR0235_25mm_1C_Split_Rep+VFR_Lactose 200M_LAC200M1_R01
| Test Number | Total Energy, mJ
| 1 | 105.09 |  | -100
| 2 | 99.94 |  | -100
| 3 | 100.97 |  | -100
| 4 | 112.15 |  | -100
| 5 | 107.46 |  | -100
| 6 | 111.18 |  | -100
| 7 | 105.04 |  | -100
| 8 | 112.88 |  | -100
| 9 | 140.78 |  | -70
| 10 | 182.74 |  | -40
| 11 | 231.84 |  | -10
SAMPLE 2 | Series 2 | PR0236_25mm_1C_Split_Rep+VFR_Lactose 200M_LAC200M1_R02
| Test Number | Total Energy, mJ
| 1 | 89.94
| 2 | 88.05
| 3 | 93.96
| 4 | 93.62
| 5 | 98.26
| 6 | 94.28
| 7 | 93.42
| 8 | 98.06
| 9 | 115.37
| 10 | 150.84
| 11 | 197.63
SAMPLE 3 | Series 3 | PR0237_25mm_1C_Split_Rep+VFR_Lactose 200M_LAC200M1_R03
| Test Number | Total Energy, mJ
| 1 | 94.92
| 2 | 94.34
| 3 | 90.99
| 4 | 100.85
| 5 | 95.48
| 6 | 95.81
| 7 | 102.49
| 8 | 103.01
| 9 | 118.89
| 10 | 157.11
| 11 | 202.06
AVERAGE | AVERAGE TEST NUMBER | AVERAGE TOTAL ENERGY
| 1 | 96.65
| 2 | 94.11
| 3 | 95.30667
| 4 | 102.2067
| 5 | 100.4
| 6 | 100.4233
| 7 | 100.3167
| 8 | 104.65
| 9 | 125.0133
| 10 | 163.5633
| 11 | 210.51
ST.DEV | ST.DEV TEST NUMBER | ST DEV TOTAL ENERGY
| 0 | 6.304776
| 0 | 4.856796
| 0 | 4.184115
| 0 | 7.625424
| 0 | 5.119557
| 0 | 7.631716
| 0 | 4.986557
| 0 | 6.160373
| 0 | 11.24095
| 0 | 13.79944
| 0 | 15.19063

## Compressibility (Lac200M)
FT4 Flow Parameters Spreadsheet | Material Name | TEST |  |  |  | ±
| Lactose 200M | Compressibility
[5 empty] | Lactose #316 Fast-Flo | 0.52 | 34.38 | #REF! | #REF! | #REF! | #REF!
[5 empty] | Lactose 200M | 0 | 0.3 | #REF! | #REF! | #REF! | #REF!
Pharmatose 80M
| PASTE DATA BELOW |  |  |  | Avicel PH101
Sample Number | Series Name | Material and Batch | CBD, g/ml | CPS, % @ 15.0kPa | Vivapur 102
1 | PR0238_25mm_Compressibility_1-15kPa_Lactose 200M_LAC200M1_R01 | Lactose 200M / LAC200M1 | 0.52 | 34.05 | Avicel PH102
2 | PR0239_25mm_Compressibility_1-15kPa_Lactose 200M_LAC200M1_R02 | Lactose 200M / LAC200M1 | 0.52 | 34.32 | Emcompress
3 | PR0240_25mm_Compressibility_1-15kPa_Lactose 200M_LAC200M1_R03 | Lactose 200M / LAC200M1 | 0.51 | 34.78
AVERAGE |  | Mean | 0.5166667 | 34.38333
STANDARD DEVIATION |  | STDEV | 0.004714045 | 0.3013673
|  | % STDEV | 0.9123958 | 0.8764923
| TABLE FOR PRESENTATIONS | Summary of Rheological Properties | CBD, g/ml | CPS, % @ 15.0kPa
|  |  | 0.52 ± 0 | 34.38 ± 0.3
PASTE DATA BELOW & READ VALUES OFF FROM SECTION BENEATH
SAMPLE 1 | Series 1 | PR0238_25mm_Compressibility_1-15kPa_Lactose 200M_LAC200M1_R01
| Applied Normal Stress (Kinematic), kPa | Compressibility Percentage, %
| 0.99 | 14.46
| 2 | 20.16
| 3.98 | 25.19
| 6 | 28.25
| 8.01 | 30.17
| 10.03 | 31.62
| 11.92 | 32.76
| 14.95 | 34.05
SAMPLE 2 | Series 2 | PR0239_25mm_Compressibility_1-15kPa_Lactose 200M_LAC200M1_R02
| Applied Normal Stress (Kinematic), kPa | Compressibility Percentage, %
| 0.99 | 14.6
| 2 | 20.46
| 3.96 | 25.51
| 6 | 28.53
| 7.86 | 30.44
| 10 | 31.87
| 12 | 32.99
| 14.71 | 34.32
SAMPLE 3 | Series 3 | PR0240_25mm_Compressibility_1-15kPa_Lactose 200M_LAC200M1_R03
| Applied Normal Stress (Kinematic), kPa | Compressibility Percentage, %
| 1 | 15.42
| 1.96 | 20.96
| 3.95 | 26.09
| 5.92 | 29.16
| 8.01 | 31.09
| 9.98 | 32.52
| 12 | 33.59
| 14.76 | 34.78
AVERAGE | AVERAGE TEST NUMBER | AVERAGE TOTAL ENERGY
| 0.9933333 | 14.82667
| 1.986667 | 20.52667
| 3.963333 | 25.59667
| 5.973333 | 28.64667
| 7.96 | 30.56667
| 10.00333 | 32.00333
| 11.97333 | 33.11333
| 14.80667 | 34.38333
ST.DEV | ST.DEV TEST NUMBER | ST DEV TOTAL ENERGY
| 0.004714045 | 0.4234252
| 0.01885618 | 0.3299832
| 0.01247219 | 0.3724991
| 0.03771236 | 0.3805552
| 0.07071068 | 0.3861203
| 0.02054805 | 0.3793269
| 0.03771236 | 0.3498889
| 0.1033871 | 0.3013673

## Permeability (Lac200M)
FT4 Flow Parameters Spreadsheet | Material Name | TEST |  |  |  | ±
| Lactose 200M | Permeability
[5 empty] | Lactose #316 Fast-Flo | 0.53 | 9.31 | #REF! | #REF! | #REF! | #REF!
[5 empty] | Lactose 200M | 0.01 | 0.27 | #REF! | #REF! | #REF! | #REF!
Pharmatose 80M
| PASTE DATA BELOW |  |  |  | Avicel PH101
Sample Number | Series Name | Material and Batch | CBD, g/ml | PD, mBar @ 15.0kPa | Vivapur 102
1 | PR0241_25mm_Permeability_1-15kPa_2mm-s_Lactose 200M_LAC200M1_R01 | Lactose 200M / LAC200M1 | 0.52 | 8.93 | Avicel PH102
2 | PR0242_25mm_Permeability_1-15kPa_2mm-s_Lactose 200M_LAC200M1_R02 | Lactose 200M / LAC200M1 | 0.53 | 9.57 | Emcompress
3 | PR0243_25mm_Permeability_1-15kPa_2mm-s_Lactose 200M_LAC200M1_R03 | Lactose 200M / LAC200M1 | 0.54 | 9.43
AVERAGE |  | Mean | 0.53 | 9.31
STANDARD DEVIATION |  | STDEV | 0.008164966 | 0.274712
|  | % STDEV | 1.54056 | 2.950719
| TABLE FOR PRESENTATIONS | Summary of Rheological Properties | CBD, g/ml | PD, mBar @ 15.0kPa
|  |  | 0.53 ± 0.01 | 9.31 ± 0.27
PASTE DATA BELOW & READ VALUES OFF FROM SECTION BENEATH
SAMPLE 1 | Series 1 | PR0241_25mm_Permeability_1-15kPa_2mm-s_Lactose 200M_LAC200M1_R01
| Applied Normal Stress (Kinematic), kPa | Pressure Drop across the Powder Bed, mBar
| 0.99 | 3.79
| 1.96 | 4.34
| 4 | 5.76
| 5.99 | 6.64
| 7.88 | 7.32
| 9.75 | 7.88
| 11.67 | 8.33
| 14.72 | 8.93
SAMPLE 2 | Series 2 | PR0233_25mm_Permeability_1-15kPa_2mm-s_Avicel PH102_APH1021_R02
| Applied Normal Stress (Kinematic), kPa | Pressure Drop across the Powder Bed, mBar
| 0.9913658 | 0.3296
| 1.959457 | 0.3437146
| 3.968431 | 0.3666036
| 6.164464 | 0.3803591
| 7.885262 | 0.3894923
| 9.854279 | 0.3982666
| 12.20605 | 0.3967407
| 14.77567 | 0.4028444
SAMPLE 3 | Series 3 | PR0243_25mm_Permeability_1-15kPa_2mm-s_Lactose 200M_LAC200M1_R03
| Applied Normal Stress (Kinematic), kPa | Pressure Drop across the Powder Bed, mBar
| 0.99 | 4.01
| 1.96 | 4.37
| 3.97 | 6.04
| 5.88 | 7
| 7.84 | 7.68
| 9.73 | 8.26
| 11.68 | 8.8
| 14.62 | 9.43
AVERAGE | AVERAGE TEST NUMBER | AVERAGE TOTAL ENERGY
| 0.9904553 | 2.709867
| 1.959819 | 3.017905
| 3.979477 | 4.055535
| 6.011488 | 4.673453
| 7.868421 | 5.129831
| 9.778093 | 5.512756
| 11.85202 | 5.8422469
| 14.70522 | 6.254281
ST.DEV | ST.DEV TEST NUMBER | ST DEV TOTAL ENERGY
| 0.0006438443 | 1.685497
| 0.0002559727 | 1.890978
| 0.01452608 | 2.610972
| 0.1171217 | 3.039231
| 0.02021094 | 3.355146
| 0.05448688 | 3.619816
| 0.2503727 | 3.855332
| 0.06440523 | 4.142623

## Stability & VFR (Avicel PH101)
FT4 Flow Parameters Spreadsheet | Material Name | TEST | [6 empty] | ±
| Avicel PH101 | Stability & VFR
[8 empty] | Lactose #316 Fast-Flo | 189.19 | 1.13 | 1.45 | 7.17 | 0.33 | #REF!
[8 empty] | Lactose 200M | 6.14 | 0.03 | 0.03 | 0.19 | 0 | #REF!
Pharmatose 80M
| PASTE DATA BELOW | [6 empty] | Avicel PH101
Sample Number | Series Name | Material and Batch | BFE, mJ | SI | FRI | SE, mJ/g | CBD, g/ml | Vivapur 102
1 | PR0216_25mm_1C_Split_Rep+VFR_Avicel PH101_APH1011_R01 | Avicel PH101 / APH1011 | 181.03 | 1.18 | 1.43 | 7.09 | 0.33 | Avicel PH102
2 | PR0217_25mm_1C_Split_Rep+VFR_Avicel PH101_APH1011_R02 | Avicel PH101 / APH1011 | 190.72 | 1.11 | 1.43 | 6.98 | 0.33 | Emcompress
3 | PR0218_25mm_1C_Split_Rep+VFR_Avicel PH101_APH1011_R03 | Avicel PH101 / APH1011 | 195.83 | 1.11 | 1.5 | 7.43 | 0.33
AVERAGE |  | Mean | 189.1933 | 1.133333 | 1.453333 | 7.166667 | 0.33
STANDARD DEVIATION |  | STDEV | 6.137754 | 0.03299832 | 0.03299832 | 0.1915434 | 0
|  | % STDEV | 3.24417 | 2.911616 | 2.270526 | 2.672699 | 0
| TABLE FOR PRESENTATIONS | Summary of Rheological Properties | BFE, mJ | SI | FRI | SE, mJ/g | CBD, g/ml
|  |  | 189.19 ± 6.14 | 1.13 ± 0.03 | 1.45 ± 0.03 | 7.17 ± 0.19 | 0.33 ± 0
PASTE DATA BELOW & READ VALUES OFF FROM SECTION BENEATH |  |  |  | TIP SPEED (m/s)
SAMPLE 1 | Series 1 | PR0216_25mm_1C_Split_Rep+VFR_Avicel PH101_APH1011_R01
| Test Number | Total Energy, mJ
| 1 | 153.72 |  | -100
| 2 | 162.38 |  | -100
| 3 | 170.21 |  | -100
| 4 | 179.54 |  | -100
| 5 | 181.05 |  | -100
| 6 | 178.26 |  | -100
| 7 | 181.03 |  | -100
| 8 | 182.3 |  | -100
| 9 | 217.39 |  | -70
| 10 | 252.93 |  | -40
| 11 | 261.6 |  | -10
SAMPLE 2 | Series 2 | PR0217_25mm_1C_Split_Rep+VFR_Avicel PH101_APH1011_R02
| Test Number | Total Energy, mJ
| 1 | 172.07
| 2 | 174.44
| 3 | 185.75
| 4 | 186.71
| 5 | 186.07
| 6 | 182.99
| 7 | 190.72
| 8 | 190.2
| 9 | 236.83
| 10 | 261.89
| 11 | 271.9
SAMPLE 3 | Series 3 | PR0218_25mm_1C_Split_Rep+VFR_Avicel PH101_APH1011_R03
| Test Number | Total Energy, mJ
| 1 | 176.03
| 2 | 183.32
| 3 | 187.03
| 4 | 194.94
| 5 | 189.63
| 6 | 191.43
| 7 | 195.83
| 8 | 192.3
| 9 | 229.41
| 10 | 252.83
| 11 | 289.34
AVERAGE | AVERAGE TEST NUMBER | AVERAGE TOTAL ENERGY
| 1 | 167.2733
| 2 | 173.38
| 3 | 180.9967
| 4 | 187.0633
| 5 | 185.5833
| 6 | 184.2267
| 7 | 189.1933
| 8 | 188.2667
| 9 | 227.8767
| 10 | 255.8833
| 11 | 274.28
ST.DEV | ST.DEV TEST NUMBER | ST DEV TOTAL ENERGY
| 0 | 9.719055
| 0 | 8.581515
| 0 | 7.645205
| 0 | 6.291986
| 0 | 3.519634
| 0 | 5.447277
| 0 | 6.137754
| 0 | 4.305294
| 0 | 8.010066
| 0 | 4.247551
| 0 | 11.44917

## Compressibility (Avicel PH101)
FT4 Flow Parameters Spreadsheet | Material Name | TEST |  |  |  | ±
| Avicel PH101 | Compressibility
[5 empty] | Lactose #316 Fast-Flo | -0.06 | 15.72 | #REF! | #REF! | #REF! | #REF!
[5 empty] | Lactose 200M | 0.57 | 0.22 | #REF! | #REF! | #REF! | #REF!
Pharmatose 80M
| PASTE DATA BELOW |  |  |  | Avicel PH101
Sample Number | Series Name | Material and Batch | CBD, g/ml | CPS, % @ 15.0kPa | Vivapur 102
1 | PR0219_25mm_Compressibility_1-15kPa_Avicel PH101_APH1011_R01 | Avicel PH101 / APH1011 | 0.34 | 15.59 | Avicel PH102
2 | PR0220_25mm_Compressibility_1-15kPa_Avicel PH101_APH1011_R02 | Avicel PH101 / APH1011 | -0.86 | 15.54 | Emcompress
3 | PR0221_25mm_Compressibility_1-15kPa_Avicel PH101_APH1011_R03 | Avicel PH101 / APH1011 | 0.34 | 16.02
AVERAGE |  | Mean | -0.06 | 15.71667
STANDARD DEVIATION |  | STDEV | 0.5656854 | 0.2154582
|  | % STDEV | -942.809 | 1.37089
| TABLE FOR PRESENTATIONS | Summary of Rheological Properties | CBD, g/ml | CPS, % @ 15.0kPa
|  |  | -0.06 ± 0.57 | 15.72 ± 0.22
PASTE DATA BELOW & READ VALUES OFF FROM SECTION BENEATH
SAMPLE 1 | Series 1 | PR0219_25mm_Compressibility_1-15kPa_Avicel PH101_APH1011_R01
| Applied Normal Stress (Kinematic), kPa | Compressibility Percentage, %
| 1 | 6.22
| 1.98 | 8.38
| 3.97 | 10.82
| 5.96 | 12.35
| 8.21 | 13.44
| 9.99 | 14.16
| 11.9 | 14.8
| 14.93 | 15.59
SAMPLE 2 | Series 2 | PR0220_25mm_Compressibility_1-15kPa_Avicel PH101_APH1011_R02
| Applied Normal Stress (Kinematic), kPa | Compressibility Percentage, %
| 0.99 | 6.06
| 1.99 | 8.39
| 4 | 10.81
| 5.96 | 12.32
| 7.99 | 13.39
| 10.02 | 14.12
| 11.98 | 14.74
| 14.99 | 15.54
SAMPLE 3 | Series 3 | PR0221_25mm_Compressibility_1-15kPa_Avicel PH101_APH1011_R03
| Applied Normal Stress (Kinematic), kPa | Compressibility Percentage, %
| 1 | 6.55
| 1.98 | 8.69
| 3.97 | 11.2
| 5.99 | 12.84
| 7.95 | 13.86
| 9.92 | 14.63
| 12.03 | 15.29
| 15 | 16.02
AVERAGE | AVERAGE TEST NUMBER | AVERAGE TOTAL ENERGY
| 0.9966667 | 6.276667
| 1.983333 | 8.486667
| 3.98 | 10.94333
| 5.97 | 12.50333
| 8.05 | 13.56333
| 9.976667 | 14.30333
| 11.97 | 14.94333
| 14.97333 | 15.71667
ST.DEV | ST.DEV TEST NUMBER | ST DEV TOTAL ENERGY
| 0.004714045 | 0.2040152
| 0.004714045 | 0.1438363
| 0.01414214 | 0.1815367
| 0.01414214 | 0.2383741
| 0.1143095 | 0.2107658
| 0.04189935 | 0.2315647
| 0.05354126 | 0.2463511
| 0.03091206 | 0.2154582

## Permeability (Avicel PH101)
FT4 Flow Parameters Spreadsheet | Material Name | TEST |  |  |  | ±
| Avicel PH101 | Permeability
[5 empty] | Lactose #316 Fast-Flo | -0.06 | 1.02 | #REF! | #REF! | #REF! | #REF!
[5 empty] | Lactose 200M | 0.56 | 0.03 | #REF! | #REF! | #REF! | #REF!
Pharmatose 80M
| PASTE DATA BELOW |  |  |  | Avicel PH101
Sample Number | Series Name | Material and Batch | CBD, g/ml | PD, mBar @ 15.0kPa | Vivapur 102
1 | PR0222_25mm_Permeability_1-15kPa_2mm-s_Avicel PH101_APH1011_R01 | Avicel PH101 / APH1011 | 0.34 | 1.07 | Avicel PH102
2 | PR0223_25mm_Permeability_1-15kPa_2mm-s_Avicel PH101_APH1011_R02 | Avicel PH101 / APH1011 | 0.33 | 0.99 | Emcompress
3 | PR0224_25mm_Permeability_1-15kPa_2mm-s_Avicel PH101_APH1011_R03 | Avicel PH101 / APH1011 | -0.86 | 1.01
AVERAGE |  | Mean | -0.06333333 | 1.023333
STANDARD DEVIATION |  | STDEV | 0.5633432 | 0.03399346
|  | % STDEV | -889.4893 | 3.321837
| TABLE FOR PRESENTATIONS | Summary of Rheological Properties | CBD, g/ml | PD, mBar @ 15.0kPa
|  |  | -0.06 ± 0.56 | 1.02 ± 0.03
PASTE DATA BELOW & READ VALUES OFF FROM SECTION BENEATH
SAMPLE 1 | Series 1 | PR0222_25mm_Permeability_1-15kPa_2mm-s_Avicel PH101_APH1011_R01
| Applied Normal Stress (Kinematic), kPa | Pressure Drop across the Powder Bed, mBar
| 1 | 0.87
| 1.98 | 0.92
| 3.94 | 0.96
| 5.91 | 1
| 7.92 | 1.01
| 9.82 | 1.03
| 11.81 | 1.04
| 14.73 | 1.07
SAMPLE 2 | Series 2 | PR0223_25mm_Permeability_1-15kPa_2mm-s_Avicel PH101_APH1011_R02
| Applied Normal Stress (Kinematic), kPa | Pressure Drop across the Powder Bed, mBar
| 0.99 | 0.8
| 1.96 | 0.84
| 4.01 | 0.89
| 5.92 | 0.92
| 8.03 | 0.94
| 9.94 | 0.95
| 11.91 | 0.98
| 14.69 | 0.99
SAMPLE 3 | Series 3 | PR0224_25mm_Permeability_1-15kPa_2mm-s_Avicel PH101_APH1011_R03
| Applied Normal Stress (Kinematic), kPa | Pressure Drop across the Powder Bed, mBar
| 1 | 0.82
| 1.96 | 0.86
| 3.93 | 0.91
| 5.91 | 0.93
| 7.87 | 0.95
| 9.89 | 0.97
| 11.76 | 0.99
| 14.92 | 1.01
AVERAGE | AVERAGE TEST NUMBER | AVERAGE TOTAL ENERGY
| 0.9966667 | 0.83
| 1.966667 | 0.8733333
| 3.96 | 0.92
| 5.913333 | 0.95
| 7.94 | 0.9666667
| 9.883333 | 0.9833333
| 11.82667 | 1.003333
| 14.78 | 1.023333
ST.DEV | ST.DEV TEST NUMBER | ST DEV TOTAL ENERGY
| 0.004714045 | 0.0294392
| 0.00942809 | 0.03399346
| 0.03559026 | 0.0294392
| 0.004714045 | 0.03559026
| 0.06683313 | 0.03091206
| 0.04921608 | 0.03399346
| 0.06236096 | 0.02624669
| 0.1003328 | 0.03399346

## Stability & VFR (Avicel PH102
FT4 Flow Parameters Spreadsheet | Material Name | TEST | [6 empty] | ±
| Avicel PH102 | Stability & VFR
[8 empty] | Lactose #316 Fast-Flo | 157.26 | 1.25 | 1.1 | 5.17 | 0.37 | #REF!
[8 empty] | Lactose 200M | 33.62 | 0.03 | 0.1 | 0.52 | 0 | #REF!
Pharmatose 80M
| PASTE DATA BELOW | [6 empty] | Avicel PH101
Sample Number | Series Name | Material and Batch | BFE, mJ | SI | FRI | SE, mJ/g | CBD, g/ml | Vivapur 102
1 | PR0226_25mm_1C_Split_Rep+VFR_Avicel PH102_APH1021_R01 | Avicel PH102 / APH1021 | 202.89 | 1.28 | 1.24 | 5.81 | 0.37 | Avicel PH102
2 | PR0227_25mm_1C_Split_Rep+VFR_Avicel PH102_APH1021_R02 | Avicel PH102 / APH1021 | 146 | 1.26 | 1.07 | 5.16 | 0.37 | Emcompress
3 | PR0228_25mm_1C_Split_Rep+VFR_Avicel PH102_APH1021_R03 | Avicel PH102 / APH1021 | 122.88 | 1.2 | 1 | 4.54 | 0.37
AVERAGE |  | Mean | 157.2567 | 1.246667 | 1.103333 | 5.17 | 0.37
STANDARD DEVIATION |  | STDEV | 33.61978 | 0.03399346 | 0.1007748 | 0.5185235 | 5.551115e-17
|  | % STDEV | 21.37892 | 2.726748 | 9.133666 | 10.02947 | 1.500301e-14
| TABLE FOR PRESENTATIONS | Summary of Rheological Properties | BFE, mJ | SI | FRI | SE, mJ/g | CBD, g/ml
|  |  | 157.26 ± 33.62 | 1.25 ± 0.03 | 1.1 ± 0.1 | 5.17 ± 0.52 | 0.37 ± 0
PASTE DATA BELOW & READ VALUES OFF FROM SECTION BENEATH |  |  |  | TIP SPEED (m/s)
SAMPLE 1 | Series 1 | PR0226_25mm_1C_Split_Rep+VFR_Avicel PH102_APH1021_R01
| Test Number | Total Energy, mJ
| 1 | 158.42 |  | -100
| 2 | 161.69 |  | -100
| 3 | 175.23 |  | -100
| 4 | 186.25 |  | -100
| 5 | 201.61 |  | -100
| 6 | 211.25 |  | -100
| 7 | 202.89 |  | -100
| 8 | 191.98 |  | -100
| 9 | 246.3 |  | -70
| 10 | 232.61 |  | -40
| 11 | 238.35 |  | -10
SAMPLE 2 | Series 2 | PR0227_25mm_1C_Split_Rep+VFR_Avicel PH102_APH1021_R02
| Test Number | Total Energy, mJ
| 1 | 115.75
| 2 | 123.99
| 3 | 131.28
| 4 | 135.09
| 5 | 143.88
| 6 | 145.64
| 7 | 146
| 8 | 158.22
| 9 | 168.8
| 10 | 162.72
| 11 | 169.9
SAMPLE 3 | Series 3 | PR0228_25mm_1C_Split_Rep+VFR_Avicel PH102_APH1021_R03
| Test Number | Total Energy, mJ
| 1 | 102.78
| 2 | 105.21
| 3 | 109.61
| 4 | 114.72
| 5 | 119.43
| 6 | 122.81
| 7 | 122.88
| 8 | 128.76
| 9 | 133.86
| 10 | 132.32
| 11 | 128.99
AVERAGE | AVERAGE TEST NUMBER | AVERAGE TOTAL ENERGY
| 1 | 125.65
| 2 | 130.2967
| 3 | 138.7067
| 4 | 145.3533
| 5 | 154.9733
| 6 | 159.9
| 7 | 157.2567
| 8 | 159.6533
| 9 | 182.9867
| 10 | 175.8833
| 11 | 179.08
ST.DEV | ST.DEV TEST NUMBER | ST DEV TOTAL ENERGY
| 0 | 23.76917
| 0 | 23.48515
| 0 | 27.29912
| 0 | 30.09028
| 0 | 34.45465
| 0 | 37.48706
| 0 | 33.61978
| 0 | 25.82935
| 0 | 46.98677
| 0 | 41.9879
| 0 | 45.11546

## Compressibility (Avicel PH102)
FT4 Flow Parameters Spreadsheet | Material Name | TEST |  |  |  | ±
| Avicel PH102 | Compressibility
[5 empty] | Lactose #316 Fast-Flo | 0.37 | 11.33 | #REF! | #REF! | #REF! | #REF!
[5 empty] | Lactose 200M | 0 | 0.2 | #REF! | #REF! | #REF! | #REF!
Pharmatose 80M
| PASTE DATA BELOW |  |  |  | Avicel PH101
Sample Number | Series Name | Material and Batch | CBD, g/ml | CPS, % @ 15.0kPa | Vivapur 102
1 | PR0229_25mm_Compressibility_1-15kPa_Avicel PH102_APH1021_R01 | Avicel PH102 / APH1021 | 0.38 | 11.4 | Avicel PH102
2 | PR0230_25mm_Compressibility_1-15kPa_Avicel PH102_APH1021_R02 | Avicel PH102 / APH1021 | 0.37 | 11.05 | Emcompress
3 | PR0231_25mm_Compressibility_1-15kPa_Avicel PH102_APH1021_R03 | Avicel PH102 / APH1021 | 0.37 | 11.53
AVERAGE |  | Mean | 0.3733333 | 11.32667
STANDARD DEVIATION |  | STDEV | 0.004714045 | 0.2027039
|  | % STDEV | 1.262691 | 1.789617
| TABLE FOR PRESENTATIONS | Summary of Rheological Properties | CBD, g/ml | CPS, % @ 15.0kPa
|  |  | 0.37 ± 0 | 11.33 ± 0.2
PASTE DATA BELOW & READ VALUES OFF FROM SECTION BENEATH
SAMPLE 1 | Series 1 | PR0229_25mm_Compressibility_1-15kPa_Avicel PH102_APH1021_R01
| Applied Normal Stress (Kinematic), kPa | Compressibility Percentage, %
| 1 | 5.63
| 2.04 | 6.97
| 3.99 | 8.33
| 5.99 | 9.31
| 8.05 | 9.93
| 10.12 | 10.43
| 12 | 10.84
| 14.94 | 11.4
SAMPLE 2 | Series 2 | PR0230_25mm_Compressibility_1-15kPa_Avicel PH102_APH1021_R02
| 1 | 5.1
| 1.98 | 6.55
| 3.96 | 7.86
| 6.16 | 8.9
| 7.9 | 9.52
| 10.25 | 10.02
| 12.14 | 10.49
| 15.16 | 11.05
SAMPLE 3 | Series 3 | PR0231_25mm_Compressibility_1-15kPa_Avicel PH102_APH1021_R03
| Applied Normal Stress (Kinematic), kPa | Compressibility Percentage, %
| 1.01 | 5.59
| 1.99 | 7.01
| 3.97 | 8.37
| 6.02 | 9.45
| 8.11 | 10.1
| 9.95 | 10.58
| 11.96 | 11.03
| 14.9 | 11.53
AVERAGE | AVERAGE TEST NUMBER | AVERAGE TOTAL ENERGY
| 1.003333 | 5.44
| 2.003333 | 6.843333
| 3.973333 | 8.186667
| 6.056667 | 9.22
| 8.02 | 9.85
| 10.10667 | 10.34333
| 12.03333 | 10.78667
| 15 | 11.32667
ST.DEV | ST.DEV TEST NUMBER | ST DEV TOTAL ENERGY
| 0.004714045 | 0.2409703
| 0.02624669 | 0.2080598
| 0.01247219 | 0.2315647
| 0.07408704 | 0.2333809
| 0.08831761 | 0.2434475
| 0.1228368 | 0.2366901
| 0.07717225 | 0.2236565
| 0.1143095 | 0.2027039

## Permeability (Avicel PH102)
FT4 Flow Parameters Spreadsheet | Material Name | TEST |  |  |  | ±
| Avicel PH102 | Permeability
[5 empty] | Lactose #316 Fast-Flo | 0.38 | 0.41 | #REF! | #REF! | #REF! | #REF!
[5 empty] | Lactose 200M | 0 | 0.01 | #REF! | #REF! | #REF! | #REF!
Pharmatose 80M
| PASTE DATA BELOW |  |  |  | Avicel PH101
Sample Number | Series Name | Material and Batch | CBD, g/ml | PD, mBar @ 15.0kPa | Vivapur 102
1 | PR0232_25mm_Permeability_1-15kPa_2mm-s_Avicel PH102_APH1021_R01 | Avicel PH102 / APH1021 | 0.38 | 0.42 | Avicel PH102
2 | PR0233_25mm_Permeability_1-15kPa_2mm-s_Avicel PH102_APH1021_R02 | Avicel PH102 / APH1021 | 0.39 | 0.4 | Emcompress
3 | PR0234_25mm_Permeability_1-15kPa_2mm-s_Avicel PH102_APH1021_R03 | Avicel PH102 / APH1021 | 0.38 | 0.4
AVERAGE |  | Mean | 0.3833333 | 0.4066667
STANDARD DEVIATION |  | STDEV | 0.004714045 | 0.00942809
|  | % STDEV | 1.229751 | 2.318383
| TABLE FOR PRESENTATIONS | Summary of Rheological Properties | CBD, g/ml | PD, mBar @ 15.0kPa
|  |  | 0.38 ± 0 | 0.41 ± 0.01
PASTE DATA BELOW & READ VALUES OFF FROM SECTION BENEATH
SAMPLE 1 | Series 1 | PR0232_25mm_Permeability_1-15kPa_2mm-s_Avicel PH102_APH1021_R01
| Applied Normal Stress (Kinematic), kPa | Pressure Drop across the Powder Bed, mBar
| 0.99 | 0.35
| 1.94 | 0.36
| 3.93 | 0.38
| 5.95 | 0.4
| 7.85 | 0.4
| 9.83 | 0.4
| 11.94 | 0.42
| 14.98 | 0.42
SAMPLE 2 | Series 2 | PR0233_25mm_Permeability_1-15kPa_2mm-s_Avicel PH102_APH1021_R02
| Applied Normal Stress (Kinematic), kPa | Pressure Drop across the Powder Bed, mBar
| 0.99 | 0.33
| 1.96 | 0.34
| 3.97 | 0.37
| 6.16 | 0.38
| 7.89 | 0.39
| 9.85 | 0.4
| 12.21 | 0.4
| 14.78 | 0.4
SAMPLE 3 | Series 3 | PR0234_25mm_Permeability_1-15kPa_2mm-s_Avicel PH102_APH1021_R03
| Applied Normal Stress (Kinematic), kPa | Pressure Drop across the Powder Bed, mBar
| 0.99 | 0.32
| 1.96 | 0.34
| 3.95 | 0.36
| 5.89 | 0.38
| 7.87 | 0.38
| 9.79 | 0.4
| 11.97 | 0.39
| 14.85 | 0.4
AVERAGE | AVERAGE TEST NUMBER | AVERAGE TOTAL ENERGY
| 0.99 | 0.3333333
| 1.953333 | 0.3466667
| 3.95 | 0.37
| 6 | 0.3866667
| 7.87 | 0.39
| 9.823333 | 0.4
| 12.04 | 0.4033333
| 14.87 | 0.4066667
ST.DEV | ST.DEV TEST NUMBER | ST DEV TOTAL ENERGY
| 1.110223e-16 | 0.01247219
| 0.00942809 | 0.00942809
| 0.01632993 | 0.008164966
| 0.1157584 | 0.00942809
| 0.01632993 | 0.008164966
| 0.02494438 | 5.551115e-17
| 0.1208305 | 0.01247219
| 0.08286535 | 0.00942809